{"text_format":"3","workbook":"xls","n_sheets":1,"sheets":["10"],"not_rendered":{"images":15,"external_links":1,"defined_names":1},"read":"whole","date_system":"1900","formulas":"cached_only"}

{"sheet":"10","index":0,"n_rows":48,"n_cols":16,"rows_kept":48,"merged":[[0,0,1,6],[47,0,47,6]],"flags":["formulas_cached_only"]}
["普通单向格莱圈  W3-2"]
[]
["D","d","L","O型圈规格","D","d","L","O型圈规格","D","d","L","O型圈规格","D","d","L","O型圈规格"]
[8,3.1,2.2,"2.90 x 1.78",58,47,4.2,"47.22 x 3.53",135,114,8.1,"113.67 x 7.0",350,325.5,8.1,"316.87 x 7.0"]
[10,5.1,2.2,"4.80 x 1.8",60,49,4.2,"47.22 x 3.53",140,124.5,6.3,"123.19 x 5.33",360,335.5,8.1,"329.57 x 7.0"]
[12,7.1,2.2,"6.70 x 1.8",62,51,4.2,"50.39 x 3.53",140,119,8.1,"116.84 x 7.0",370,345.5,8.1,"342.27 x 7.0"]
[14,9.1,2.2,"8.75 x 1.8",63,52,4.2,"50.39 x 3.53",145,129.5,6.3,"126.37 x 5.33",380,355.5,8.1,"354.97 x 7.0"]
[15,7.5,3.2,"7.59 x 2.62",63,47.5,6.3,"46.99 x 5.33",145,124,8.1,"123.19 x 7.0 ",400,375.5,8.1,"367.67 x 7.0"]
[16,11.1,2.2,"10.82 x 1.78",65,54,4.2,"53.57 x 3.53",150,134.5,6.3,"132.72 x 5.33",420,395.5,8.1,"393.07 x 7.0"]
[16,8.5,3.2,"7.59 x 2.62",68,57,4.2,"56.74 x 3.53",150,129,8.1,"126.37 x 7.0",430,405.5,8.1,"405.26 x 7.0"]
[18,13.1,2.2,"12.42 x 1.78",70,59,4.2,"56.74 x 3.53",155,134,8.1,"132.72 x 7.0",440,415.5,8.1,"405.26 x 7.0"]
[18,10.5,3.2,"9.19 x 2.62",70,54.5,6.3,"53.34 x 5.33",160,144.5,6.3,"142.24 x 5.33",450,425.5,8.1,"417.96 x 7.0"]
[19.05,11.55,3.2,"10.77 x 2.62",75,64,4.2,"63.09 x 3.53",160,139,8.1,"135.89 x 7.0",460,435.5,8.1,"430.66 x 7.0"]
[20,15.1,2.2,"14.00 x 1.78",75,59.5,6.3,"56.52 x 5.33",165,144,8.1,"142.24 x 7.0",480,455.5,8.1,"456.06 x 7.0"]
[20,12.5,3.2,"12.37 x 2.62",80,69,4.2,"66.27 x 3.53",170,149,8.1,"145.42 x 7.0",500,475.5,8.1,"468.76 x 7.0"]
[21,13.5,3.2,"12.37 x 2.62",80,64.5,6.3,"62.87 x 5.33",175,154,8.1,"151.77 x 7.0",555,530.5,8.1,"506.86 x 7.0"]
[22,17.1,2.2,"17.17 x 1.78",80,59,8.1,"58 x 7.0",180,164.5,6.3,"164.47 x 5.33",600,575.5,8.1,"557.66 x 7.0"]
[22,14.5,3.2,"13.94 x 2.62",82.5,67,6.3,"66.04 x 5.33",180,159,8.1,"158.12 x 7.0",640,615.5,8.1,"608.08 x 7.0"]
[24,16.5,3.2,"15.54 x 2.62",85,69.5,6.3,"69.22 x 5.33",190,169,8.1,"164.47 x 7.0",660,635.5,8.1,"633.48 x 7.0"]
[25,20.1,2.2,"18.77 x 1.78",85,64,8.1,"63 x 7.0",194,178.5,6.3,"177.17 x 5.33",700,672,9.5,"670 x 8.4"]
[25,17.5,3.2,"17.12 x 2.62",90,79,4.2,"78.97 x 3.53",200,184.5,6.3,"183.52 x 5.33",710,682,9.5,"680 x 8.4"]
[25,14,4.2,"13.87 x 3.53",90,74.5,6.3,"72.39 x 5.33",200,179,8.1,"177.17 x 7.0",740,712,9.5,"710 x 8.4"]
[25.4,20.5,2.2,"17.12 x 2.62",90,69,8.1,"68 x 7.0",205,184,8.1,"183.52 x 7.0",780,752,9.5,"750 x 8.4"]
[28,20.5,3.2,"20.29 x 2.62",95,84,4.2,"82.14 x 3.53",210,189,8.1,"183.52 x 7.0",800,772,9.5,"770 x 8.4"]
[30,22.5,3.2,"21.89 x 2.62",95,79.5,6.3,"78.74 x 5.33",215,194,8.1,"189.87 x 7.0",900,872,9.5,"870 x 8.4"]
[32,27.1,2.2,"26.70 x 1.78",95,74,8.1,"73 x 7.0",220,199,8.1,"196.22 x 7.0",1000,972,9.5,"970 x 8.4"]
[32,24.5,3.2,"23.47 x 2.62",100,89,4.2,"88.49 x 3.53",230,214.5,6.3,"208.92 x 5.33",1000,962,13.8,"960 x 12.0"]
[32,21,4.2,"20.22 x 3.53",100,84.5,6.3,"81.92 x 5.33",230,209,8.1,"208.90 x 7.0",1050,1022,9.5,"1020 x 8.4"]
[35,27.5,3.2,"26.64 x 2.62",100,79,8.1,"78 x 7.0",240,219,8.1,"215.27 x 7.0",1065,1027,13.8,"1025 x 12.0"]
[35,24,4.2,"23.40 x 3.53",101.6,86.1,6.3,"85.09 x 5.33",250,229,8.1,"227.97 x 7.0",1070,1032,13.8,"1030 x 12.0"]
[36,28.5,3.2,"28.24 x 2.62",105,94,4.2,"91.67 x 3.53",250,225.5,8.1,"215.27 x 7.0",1200,1172,9.5,"1170 x 8.4"]
[38,30.5,3.2,"29.82 x 2.62",105,89.5,6.3,"88.27 x 5.33",250,134.5,6.3,"234.32 x 5.33",1200,1162,13.8,"1160 x 12.0"]
[40,32.5,3.2,"31.42 x 2.62",108,92.5,6.3,"91.44 x 5.33",254,233,8.1,"227.97 x 7.0",1225,1187,13.8,"1185 x 12.0"]
[40,29,4.2,"28.17 x 3.53",110,99,4.2,"98.02 x 3.53",260,239,8.1,"240.67 x 7.0",1500,1462,13.8,"1460 x 12.0"]
[42,31,4.2,"29.75 x 3.53",110,94.5,6.3,"91.44 x 5.33",265,244,8.1,"240.67 x 7.0",2000,1962,13.8,"1960 x 12.0"]
[44.45,36.95,3.2,"36.17 x 2.62",110,89,8.1,"88 x 7.0",268,247,8.1,"240.67 x 7.0",2700,2662,13.8,"2660 x 12.0"]
[45,34,4.2,"32.92 x 3.53",115,99.5,6.3,"97.79 x 5.33",270,249,8.1,"240.67 x 7.0"]
[48,37,4.2,"36.09 x 3.53",120,109,4.2,"107.54 x 3.53",280,259,8.1,"253.37 x 7.0"]
[50,42.5,3.2,"40.94 x 2.62",120,104.5,6.3,"100.97 x 5.33",290,269,8.1,"266.07 x 7.0"]
[50,39,4.2,"37.70 x 3.53",120,99,8.1,"98 x 7.0",300,279,8.1,"278.77 x 7.0"]
[50,34.5,6.3,"32.69 x 5.33",125,114,4.2,"113.89 x 3.53",300,275.5,8.1,"266.07 x 7.0"]
[50.8,43.3,3.2,"42.52 x 2.62",125,109.5,6.3,"107.32 x 5.33",304.8,283.8,8.1,"278.77 x 7.0"]
[50.8,39.8,4.2,"37.70 x 3.53",125,104,8.1,"103 x 7.0",310,289,8.1,"278.77 x 7.0"]
[52,41,4.2,"40.87 x 3.53",127,111.5,6.3,"110.49 x 5.33",320,299,8.1,"291.47 x 7.0"]
[53,42,4.2,"40.87 x 3.53",130,114.5,6.3,"113.67 x 5.33",320,295.5,8.1,"291.47 x 7.0"]
[55,44,4.2,"44.04 x 3.53",130,109,8.1,"108 x 7.0",330,305.5,8.1,"304.17 x 7.0"]
[57,46,4.2,"44.04 x 3.53",132,121,4.2,"120.24 x 3.53",340,315.5,8.1,"316.87 x 7.0"]
["10         经营理念：你满意 我快乐",{"$nulls":8},"网址：www.sealsmarket.com"]